## Sheet1
Category | NO conversion (%)
Ce Co Mo | 77.23436
Ce Co Mo | 74.2496
Ce Co Mo | 89.18701
Ce Co Mo | 73.03416
Ce Co Mo | 78.57145
Ce Co Mo | 81.09102
Ce Co Mo | 79.21131
Ce Co Mo | 72.47414
Ce Co Mo | 76.96673
Ce Co Mo | 81.0023
Ce Co Mo | 88.69071
Ce Co Mo | 77.67131
Ce Co Mo | 77.70043
Ce Co Mo | 76.38577
Ce Co Mo | 76.60106
Ce Co Mo | 76.02942
Ce Co Mo | 86.00575
Ce Co Mo | 77.2015
Ce Co Mo | 73.21905
Ce Co Mo | 75.98928
Ce Co Mo | 78.71719
Ce Co Mo | 74.93463
Ce Co Mo | 83.1272
Ce Co Mo | 84.8525
Ce Co Mo | 76.15885
Ce Co Mo | 85.63193
Ce Co Mo | 80.36985
Ce Co Mo | 76.49803
Ce Co Mo | 74.45179
Ce Co Mo | 80.32865
Ce Co Mo | 72.43854
Ce Co Mo | 81.70254
Ce Co Mo | 76.34826
Ce Co Mo | 82.31524
Ce Co Mo | 87.48041
Ce Co Mo | 86.61118
Ce Co Mo | 82.22987
Ce Co Mo | 74.10026
Ce Co Mo | 76.16827
Ce Co Mo | 89.3032
Ce Co Mo | 71.2766
Ce Co Mo | 71.74764
Ce Co Mo | 77.54249
Ce Co Mo | 68.44455
Ce Co Mo | 80.52777
Ce Co Mo | 72.32203
Ce Co Mo | 73.55567
Ce Co Mo | 75.99335
Ce Co Mo | 76.04985
Ce Co Mo | 89.6506
Ce Co Mo | 85.59271
Ce Co Mo | 84.29028
Ce Co Mo | 75.65563
Ce Co Mo | 78.48704
Ce Co Mo | 75.47215
Ce Co Mo | 68.63128
Ce Co Mo | 82.71217
Ce Co Mo | 80.39989
Ce Co Mo | 71.42613
Ce Co Mo | 77.83542
Ce Co Mo | 76.05986
Ce Co Mo | 74.24422
Ce Co Mo | 76.36172
Ce Co Mo | 74.64681
Ce Co Mo | 82.34685
Ce Co Mo | 68.25482
Ce Co Mo | 76.82066
Ce Co Mo | 83.18144
Ce Co Mo | 80.14465
Ce Co Mo | 73.28205
Ce Co Mo | 74.95251
Ce Co Mo | 88.03287
Ce Co Mo | 78.29887
Ce Co Mo | 76.67346
Ce Co Mo | 71.17601
Ce Co Mo | 79.73864
Ce Co Mo | 78.1867
Ce Co Mo | 79.04733
Ce Co Mo | 75.31902
Ce Co Mo | 77.80094
Ce Co Mo | 72.93824
Ce Co Mo | 80.76625
Ce Co Mo | 86.11885
Ce Co Mo | 79.6451
Ce Co Mo | 88.49644
Ce Co Mo | 70.54179
Ce Co Mo | 90.86352
Ce Co Mo | 86.36641
Ce Co Mo | 82.35257
Ce Co Mo | 78.00849
Ce Co Mo | 74.62137
Ce Co Mo | 81.9799
Ce Co Mo | 79.12799
Ce Co Mo | 77.62681
Ce Co Mo | 89.43814
Ce Co Mo | 76.69988
Ce Co Mo | 76.89126
Ce Co Mo | 71.16918
Ce Co Mo | 83.2655
Ce Co Mo | 79.19655
Fe Ce Co | 74.11956
Fe Ce Co | 74.14652
Fe Ce Co | 80.72912
Fe Ce Co | 79.25149
Fe Ce Co | 72.5215
Fe Ce Co | 82.13002
Fe Ce Co | 83.1074
Fe Ce Co | 87.20377
Fe Ce Co | 83.45724
Fe Ce Co | 82.09107
Fe Ce Co | 77.65297
Fe Ce Co | 85.43579
Fe Ce Co | 72.09463
Fe Ce Co | 78.84403
Fe Ce Co | 85.01168
Fe Ce Co | 81.10972
Fe Ce Co | 80.74324
Fe Ce Co | 81.9054
Fe Ce Co | 84.32048
Fe Ce Co | 87.2887
Fe Ce Co | 79.00727
Fe Ce Co | 74.84638
Fe Ce Co | 76.78972
Fe Ce Co | 78.30876
Fe Ce Co | 79.10263
Fe Ce Co | 78.14533
Fe Ce Co | 92.90585
Fe Ce Co | 75.2389
Fe Ce Co | 96.7607
Fe Ce Co | 81.89342
Fe Ce Co | 74.04273
Fe Ce Co | 79.5614
Fe Ce Co | 82.75326
Fe Ce Co | 80.1137
Fe Ce Co | 79.22181
Fe Ce Co | 89.75991
Fe Ce Co | 81.03104
Fe Ce Co | 86.25469
Fe Ce Co | 77.13265
Fe Ce Co | 78.48601
Fe Ce Co | 77.2864
Fe Ce Co | 75.29135
Fe Ce Co | 79.21101
Fe Ce Co | 78.40343
Fe Ce Co | 82.14737
Fe Ce Co | 83.33514
Fe Ce Co | 77.20586
Fe Ce Co | 74.29658
Fe Ce Co | 83.12505
Fe Ce Co | 85.63906
Fe Ce Co | 82.76846
Fe Ce Co | 85.88705
Fe Ce Co | 81.22478
Fe Ce Co | 75.58803
Fe Ce Co | 83.98356
Fe Ce Co | 80.99577
Fe Ce Co | 83.99308
Fe Ce Co | 77.45249
Fe Ce Co | 83.78899
Fe Ce Co | 70.93007
Fe Ce Co | 82.56629
Fe Ce Co | 79.64989
Fe Ce Co | 78.91443
Fe Ce Co | 78.85983
Fe Ce Co | 83.51309
Fe Ce Co | 82.94203
Fe Ce Co | 77.01667
Fe Ce Co | 78.37025
Fe Ce Co | 93.05631
Fe Ce Co | 77.32799
Fe Ce Co | 85.04613
Fe Ce Co | 79.04836
Fe Ce Co | 76.15532
Fe Ce Co | 81.55926
Fe Ce Co | 79.59798
Fe Ce Co | 86.07332
Fe Ce Co | 87.10918
Fe Ce Co | 84.86236
Fe Ce Co | 82.88125
Fe Ce Co | 80.4935
Fe Ce Co | 79.3789
Fe Ce Co | 87.60085
Fe Ce Co | 83.59356
Fe Ce Co | 79.00048
Fe Ce Co | 79.64872
Fe Ce Co | 84.91907
Fe Ce Co | 77.76294
Fe Ce Co | 71.54229
Fe Ce Co | 78.54643
Fe Ce Co | 80.05674
Fe Ce Co | 73.49731
Fe Ce Co | 78.21594
Fe Ce Co | 85.84105
Fe Ce Co | 75.06837
Fe Ce Co | 73.92874
Fe Ce Co | 79.36401
Fe Ce Co | 75.98423
Fe Ce Co | 78.87979
Fe Ce Co | 84.49304
Fe Ce Co | 70.89985
Fe Ce Co | 79.70375
Fe Ce Co | 73.07449
Fe Ce Co | 78.22128
Fe Ce Co | 88.19255
Fe Ce Co | 68.36933
Fe Ce Co | 81.32797
Fe Ce Co | 92.68592
Fe Ce Co | 82.2817
Fe Ce Co | 74.40204
Fe Ce Co | 79.32685
Fe Ce Co | 83.5506
Fe Ce Co | 81.99685
Fe Ce Co | 82.6666
Fe Ce Co | 75.48061
Fe Ce Co | 75.67109
Fe Ce Co | 87.61836
Fe Ce Co | 79.19959
Fe Ce Co | 83.23223
Fe Ce Co | 76.38766
Fe Ce Co | 73.7582
Fe Ce Mo | 75.3407
Fe Ce Mo | 83.63087
Fe Ce Mo | 76.21863
Fe Ce Mo | 75.92479
Fe Ce Mo | 81.11253
Fe Ce Mo | 71.27268
Fe Ce Mo | 77.19522
Fe Ce Mo | 80.23214
Fe Ce Mo | 73.857
Fe Ce Mo | 81.24843
Fe Ce Mo | 84.37229
Fe Ce Mo | 76.79721
Fe Ce Mo | 73.48459
Fe Ce Mo | 79.92385
Fe Ce Mo | 74.39718
Fe Ce Mo | 79.87144
Fe Ce Mo | 72.37202
Fe Ce Mo | 74.55431
Fe Ce Mo | 75.10598
Fe Ce Mo | 81.4175
Fe Ce Mo | 77.18491
Fe Ce Mo | 80.64693
Fe Ce Mo | 80.3127
Fe Ce Mo | 80.79658
Fe Ce Mo | 79.23165
Fe Ce Mo | 74.27436
Fe Ce Mo | 84.85837
Fe Ce Mo | 80.17677
Fe Ce Mo | 77.85551
Fe Ce Mo | 81.08998
Fe Ce Mo | 80.92416
Fe Ce Mo | 74.11506
Fe Ce Mo | 72.44951
Fe Ce Mo | 80.26119
Fe Ce Mo | 76.82901
Fe Ce Mo | 78.91174
Fe Ce Mo | 77.75978
Fe Ce Mo | 74.42265
Fe Ce Mo | 86.59056
Fe Ce Mo | 74.433
Fe Ce Mo | 78.25337
Fe Ce Mo | 73.58019
Fe Ce Mo | 70.15326
Fe Ce Mo | 73.82464
Fe Ce Mo | 74.30581
Fe Ce Mo | 72.67307
Fe Ce Mo | 82.51995
Fe Ce Mo | 75.51319
Fe Ce Mo | 81.17423
Fe Ce Mo | 79.13656
Fe Ce Mo | 75.74445
Fe Ce Mo | 78.76228
Fe Ce Mo | 74.20875509
Fe Ce Mo | 82.69036
Fe Ce Mo | 69.70594
Fe Ce Mo | 80.92032
Fe Ce Mo | 79.25463
Fe Ce Mo | 75.05234
Fe Ce Mo | 74.41663
Fe Ce Mo | 78.85739
Fe Ce Mo | 75.61705
Fe Ce Mo | 76.34193
Fe Ce Mo | 79.87213
Fe Ce Mo | 83.35155
Fe Ce Mo | 80.48849
Fe Ce Mo | 77.38645
Fe Ce Mo | 79.39106
Fe Ce Mo | 82.93226
Fe Ce Mo | 75.70416
Fe Ce Mo | 76.85286
Fe Ce Mo | 85.12539
Fe Ce Mo | 80.46536
Fe Ce Mo | 73.21413
Fe Ce Mo | 79.56228
Fe Ce Mo | 75.60026
Fe Ce Mo | 69.69639
Fe Ce Mo | 83.86766
Fe Ce Mo | 76.2287
Fe Ce Mo | 70.15646
Fe Ce Mo | 71.48401
Fe Ce Mo | 81.15842
Fe Ce Mo | 78.8915
Fe Ce Mo | 77.79552
Fe Ce Mo | 81.46382
Fe Ce Mo | 75.19292
Fe Ce Mo | 78.47083
Fe Ce Mo | 79.66527
Fe Ce Mo | 73.63274
Fe Ce Mo | 76.07398
Fe Ce Mo | 78.72348
Fe Co Mo | 82.63103
Fe Co Mo | 59.90065
Fe Co Mo | 35.91476
Fe Co Mo | 64.0615
Fe Co Mo | 65.84845
Fe Co Mo | 73.9386
Fe Co Mo | 49.441
Fe Co Mo | 72.06281
Fe Co Mo | 64.24844
Fe Co Mo | 84.9497
Fe Co Mo | 68.29452
Fe Co Mo | 51.04091
Fe Co Mo | 72.41343
Fe Co Mo | 86.48358
Fe Co Mo | 79.63203
Fe Co Mo | 72.68359
Fe Co Mo | 73.61571
Fe Co Mo | 89.14855
Fe Co Mo | 62.7636
Fe Co Mo | 49.96118
Fe Co Mo | 63.40163
Fe Co Mo | 94.44661
Fe Co Mo | 68.49987
Fe Co Mo | 89.34362
Fe Co Mo | 63.32518
Fe Co Mo | 44.88385
Fe Co Mo | 74.35628
Fe Co Mo | 96.18989
Fe Co Mo | 73.78128
Fe Co Mo | 56.88299
Fe Co Mo | 72.20999
Fe Co Mo | 63.58474
Fe Co Mo | 82.08747
Fe Co Mo | 57.97387
Fe Co Mo | 87.36945
Fe Co Mo | 75.20957
Fe Co Mo | 92.77908
Fe Co Mo | 79.64679
Fe Co Mo | 69.49275
Fe Co Mo | 74.90545
Fe Co Mo | 67.83168
Fe Co Mo | 73.73311
Fe Co Mo | 69.96365
Fe Co Mo | 67.98146
Fe Co Mo | 62.6478
Fe Co Mo | 69.37737
Fe Co Mo | 54.13888
Fe Co Mo | 70.43366
Fe Co Mo | 72.73972
Fe Co Mo | 78.99883
Fe Co Mo | 65.86398
Fe Co Mo | 55.2852
Fe Co Mo | 73.42238
Fe Co Mo | 82.25417
Fe Co Mo | 70.68883
Fe Co Mo | 79.95207
Fe Co Mo | 87.65553
Fe Co Mo | 65.66971
Fe Co Mo | 51.29715
Fe Co Mo | 78.99547
Fe Co Mo | 78.8407
Fe Co Mo | 67.18756
Fe Co Mo | 63.10478
Fe Co Mo | 65.28163
Fe Co Mo | 70.90913
Fe Co Mo | 77.4424
Fe Co Mo | 59.26562
Fe Co Mo | 53.63787
Fe Co Mo | 74.97207
Fe Co Mo | 77.80261
Fe Co Mo | 69.37896
Fe Co Mo | 57.12619
Fe Co Mo | 80.69583
Fe Co Mo | 85.10237
Fe Co Mo | 65.0161
Fe Co Mo | 65.92528
Fe Co Mo | 58.61432
Fe Co Mo | 74.89442
Fe Co Mo | 52.56426
Fe Co Mo | 70.16522
Fe Co Mo | 66.76669
Fe Co Mo | 81.10499
Fe Co Mo | 47.95048
Fe Co Mo | 81.60758
Fe Co Mo | 57.30373
Fe Co Mo | 85.07521
Fe Co Mo | 67.59247
Fe Co Mo | 65.98242
Fe Co Mo | 84.1791
Fe Co Mo | 59.35334
Fe Co Mo | 75.72502
Fe Co Mo | 57.99461
Fe Co Mo | 77.42351
Fe Co Mo | 59.13834
Fe Co Mo | 84.47327
Fe Co Mo | 65.51892
Fe Co Mo | 68.71452
Fe Co Mo | 87.81535
Fe Co Mo | 77.16741
Fe Co Mo | 71.4253
Fe Co Mo | 75.04241
Fe Co Mo | 73.33172
Fe Co Mo | 60.34583
Fe Co Mo | 86.82841
Fe Co Mo | 60.55844
Fe Co Mo | 80.62121
Fe Co Mo | 59.72226
Fe Co Mo | 76.19274
Fe Co Mo | 58.28368
Fe Co Mo | 74.55027
Fe Co Mo | 61.06751
Fe Co Mo | 90.00991
Fe Co Mo | 84.86036
Fe Co Mo | 51.23255
Fe Co Mo | 62.25715
Fe Co Mo | 79.14658
Fe Co Mo | 69.2289
Fe Co Mo | 73.54549
Fe Co Mo | 76.76327
Fe Co Mo | 76.23816
Fe Co Mo | 99.48757
Fe Co Mo | 70.13427
Fe Co Mo | 86.23181
Fe Co Mo | 92.39702
Fe Co Mo | 65.60264
Fe Co Mo | 64.82223
Fe Co Mo | 63.6998
Fe Co Mo | 77.69577
Fe Co Mo | 79.46494
Fe Co Mo | 68.84999
Fe Co Mo | 74.29136
Fe Co Mo | 82.09603
Fe Co Mo | 86.35513
Fe Co Mo | 65.63248
Fe Co Mo | 85.66659
Fe Co Mo | 82.97517
Fe Co Mo | 70.51879
Fe Co Mo | 58.04234
Fe Co Mo | 70.91921
Fe Co Mo | 71.68803
Fe Co Mo | 67.98666
Fe Co Mo | 98.57809
Fe Co Mo | 81.77507
Fe Co Mo | 50.70742
Fe Co Mo | 63.61918
Fe Co Mo | 70.97964
Fe Co Mo | 79.62299
Fe Co Mo | 79.34395
Fe Co Mo | 85.43775
Fe Co Mo | 65.66853
Mn Ce Co | 76.03275
Mn Ce Co | 84.90734
Mn Ce Co | 85.84507
Mn Ce Co | 82.92354
Mn Ce Co | 87.01053
Mn Ce Co | 83.97426
Mn Ce Co | 84.8568
Mn Ce Co | 89.42834
Mn Ce Co | 86.6494
Mn Ce Co | 88.60455
Mn Ce Co | 79.05581
Mn Ce Co | 86.35686
Mn Ce Co | 86.2987
Mn Ce Co | 80.17626
Mn Ce Co | 84.87766
Mn Ce Co | 87.43103
Mn Ce Co | 88.86183
Mn Ce Co | 90.74929
Mn Ce Co | 83.40269
Mn Ce Co | 82.68364
Mn Ce Co | 84.47701
Mn Ce Co | 82.44282
Mn Ce Co | 91.04943
Mn Ce Co | 84.63162
Mn Ce Co | 79.90113
Mn Ce Co | 88.08145
Mn Ce Co | 91.65031
Mn Ce Co | 85.71491
Mn Ce Co | 83.62473
Mn Ce Co | 82.29516
Mn Ce Co | 83.06593
Mn Ce Co | 83.55456
Mn Ce Co | 91.32263
Mn Ce Co | 87.58422
Mn Ce Co | 91.78083
Mn Ce Co | 88.64646
Mn Ce Co | 87.05366
Mn Ce Co | 79.27235
Mn Ce Co | 86.06076
Mn Ce Co | 83.36213
Mn Ce Co | 92.347
Mn Ce Co | 79.33427
Mn Ce Co | 87.24857
Mn Ce Co | 86.77857
Mn Ce Co | 83.89994
Mn Ce Co | 85.32615
Mn Ce Co | 86.65798
Mn Ce Co | 86.86993
Mn Ce Co | 88.38992
Mn Ce Co | 82.49656
Mn Ce Co | 87.89604
Mn Ce Co | 90.26627
Mn Ce Co | 91.5594
Mn Ce Co | 81.80478
Mn Ce Co | 85.4011
Mn Ce Co | 87.16916
Mn Ce Co | 83.76658
Mn Ce Co | 88.84849
Mn Ce Co | 85.17399
Mn Ce Co | 86.09877
Mn Ce Co | 83.31102
Mn Ce Co | 85.31958
Mn Ce Co | 85.75043
Mn Ce Co | 82.83989
Mn Ce Co | 84.68892
Mn Ce Co | 82.69294
Mn Ce Co | 83.56592
Mn Ce Co | 83.80731
Mn Ce Co | 85.62036
Mn Ce Co | 83.68477
Mn Ce Co | 83.12688
Mn Ce Co | 80.0987
Mn Ce Co | 83.40512
Mn Ce Co | 85.90946
Mn Ce Co | 82.80202
Mn Ce Co | 86.07285
Mn Ce Co | 78.34393
Mn Ce Co | 88.90817
Mn Ce Co | 82.80873
Mn Ce Co | 86.72256
Mn Ce Co | 80.32265
Mn Ce Co | 89.37041
Mn Ce Co | 85.04862
Mn Ce Co | 85.92378
Mn Ce Co | 84.62231
Mn Ce Co | 85.37428
Mn Ce Co | 82.5154
Mn Ce Co | 80.144
Mn Ce Co | 86.90088
Mn Ce Co | 84.08071
Mn Ce Co | 87.49385
Mn Ce Co | 90.70142
Mn Ce Co | 83.856
Mn Ce Co | 80.56942
Mn Ce Co | 87.28848
Mn Ce Co | 89.20259
Mn Ce Co | 80.31516
Mn Ce Co | 87.44221
Mn Ce Co | 89.13407
Mn Ce Co | 86.07917
Mn Ce Co | 82.2245
Mn Ce Co | 86.85198
Mn Ce Co | 71.71346
Mn Ce Co | 83.14986
Mn Ce Co | 82.71743
Mn Ce Co | 81.77093
Mn Ce Co | 90.77379
Mn Ce Co | 83.28655
Mn Ce Co | 85.51502
Mn Ce Co | 86.60976
Mn Ce Mo | 79.27179
Mn Ce Mo | 73.906
Mn Ce Mo | 72.55245
Mn Ce Mo | 80.82377
Mn Ce Mo | 81.4612
Mn Ce Mo | 82.94441
Mn Ce Mo | 72.26906
Mn Ce Mo | 72.42461
Mn Ce Mo | 80.75916
Mn Ce Mo | 75.55213
Mn Ce Mo | 85.86478
Mn Ce Mo | 78.50952
Mn Ce Mo | 86.24469
Mn Ce Mo | 80.60881
Mn Ce Mo | 92.10557
Mn Ce Mo | 84.98233
Mn Ce Mo | 80.27774
Mn Ce Mo | 76.62917
Mn Ce Mo | 75.02787
Mn Ce Mo | 83.88413
Mn Ce Mo | 77.99905
Mn Ce Mo | 84.27475
Mn Ce Mo | 87.15243
Mn Ce Mo | 78.75116
Mn Ce Mo | 78.51264
Mn Ce Mo | 87.27278
Mn Ce Mo | 83.11916
Mn Ce Mo | 68.87576
Mn Ce Mo | 73.86818
Mn Ce Mo | 83.64384
Mn Ce Mo | 72.18988
Mn Ce Mo | 82.8635
Mn Ce Mo | 94.45414
Mn Ce Mo | 88.05287
Mn Ce Mo | 75.02467
Mn Ce Mo | 85.12874
Mn Ce Mo | 85.01611
Mn Ce Mo | 81.65047
Mn Ce Mo | 78.25586
Mn Ce Mo | 82.54209
Mn Ce Mo | 85.08338
Mn Ce Mo | 79.54612
Mn Ce Mo | 79.88392
Mn Ce Mo | 81.99574
Mn Ce Mo | 79.30718
Mn Ce Mo | 85.63242
Mn Ce Mo | 81.16977
Mn Ce Mo | 76.16903
Mn Ce Mo | 85.70063
Mn Ce Mo | 82.11975
Mn Ce Mo | 86.82226
Mn Ce Mo | 86.3353
Mn Ce Mo | 75.19518
Mn Ce Mo | 74.60449
Mn Ce Mo | 69.13953
Mn Ce Mo | 86.72675
Mn Ce Mo | 75.35976
Mn Ce Mo | 83.08373
Mn Ce Mo | 79.74566
Mn Ce Mo | 82.8649
Mn Ce Mo | 72.95628
Mn Ce Mo | 78.25385
Mn Ce Mo | 85.5279
Mn Ce Mo | 84.04772
Mn Ce Mo | 81.26354
Mn Ce Mo | 73.18471
Mn Ce Mo | 71.84773
Mn Ce Mo | 75.45086
Mn Ce Mo | 76.23134
Mn Ce Mo | 77.50902
Mn Ce Mo | 77.82248
Mn Ce Mo | 75.37634
Mn Ce Mo | 77.4799
Mn Ce Mo | 80.57513
Mn Ce Mo | 87.98797
Mn Ce Mo | 76.39144
Mn Ce Mo | 75.23343
Mn Ce Mo | 82.99315
Mn Ce Mo | 71.90693
Mn Ce Mo | 84.38864
Mn Ce Mo | 67.21635
Mn Ce Mo | 72.75102
Mn Ce Mo | 74.03147
Mn Ce Mo | 80.04853
Mn Ce Mo | 82.07235
Mn Ce Mo | 82.79709
Mn Ce Mo | 96.42313
Mn Ce Mo | 75.65718
Mn Ce Mo | 75.88544
Mn Ce Mo | 85.21941
Mn Ce Mo | 74.04934
Mn Ce Mo | 87.59114
Mn Ce Mo | 80.14903
Mn Ce Mo | 68.27091
Mn Ce Mo | 91.94629
Mn Ce Mo | 81.52533
Mn Ce Mo | 91.91265
Mn Ce Mo | 87.71156
Mn Ce Mo | 77.3457
Mn Ce Mo | 72.46047
Mn Co Mo | 70.53346
Mn Co Mo | 74.86392
Mn Co Mo | 72.39284
Mn Co Mo | 75.11028
Mn Co Mo | 73.24251
Mn Co Mo | 70.33657
Mn Co Mo | 75.28421
Mn Co Mo | 70.57381
Mn Co Mo | 83.4964
Mn Co Mo | 70.84493
Mn Co Mo | 69.93061
Mn Co Mo | 74.08706
Mn Co Mo | 80.8557
Mn Co Mo | 73.10109
Mn Co Mo | 74.52654
Mn Co Mo | 80.0574
Mn Co Mo | 72.66087
Mn Co Mo | 81.43318
Mn Co Mo | 81.49378
Mn Co Mo | 77.1982
Mn Co Mo | 78.14306
Mn Co Mo | 70.72325
Mn Co Mo | 77.72216
Mn Co Mo | 80.13629
Mn Co Mo | 63.84707
Mn Co Mo | 78.471
Mn Co Mo | 72.80945
Mn Co Mo | 70.18117
Mn Co Mo | 61.07381
Mn Co Mo | 72.38537
Mn Co Mo | 64.7305
Mn Co Mo | 77.83185
Mn Co Mo | 67.24691
Mn Co Mo | 61.70544
Mn Co Mo | 75.46644
Mn Co Mo | 83.06845
Mn Co Mo | 70.95863
Mn Co Mo | 81.4618
Mn Co Mo | 78.22942
Mn Co Mo | 83.99954
Mn Co Mo | 84.47489
Mn Co Mo | 76.38917
Mn Co Mo | 78.22853
Mn Co Mo | 80.2739
Mn Co Mo | 85.31305
Mn Co Mo | 78.48933
Mn Co Mo | 81.24068
Mn Co Mo | 80.06802
Mn Co Mo | 66.51394
Mn Co Mo | 73.0634
Mn Co Mo | 84.09123
Mn Co Mo | 75.05733
Mn Co Mo | 83.05458
Mn Co Mo | 65.42506
Mn Co Mo | 67.45624
Mn Co Mo | 68.18616
Mn Co Mo | 76.13236
Mn Co Mo | 81.09939
Mn Co Mo | 81.01622
Mn Co Mo | 67.13178
Mn Co Mo | 66.4259
Mn Co Mo | 75.68528
Mn Co Mo | 78.94812
Mn Co Mo | 76.7255
Mn Co Mo | 82.18968
Mn Co Mo | 77.02831
Mn Co Mo | 69.38241
Mn Co Mo | 65.00675
Mn Co Mo | 78.96463
Mn Co Mo | 86.12586
Mn Co Mo | 71.45484
Mn Co Mo | 78.78385
Mn Co Mo | 71.52477
Mn Co Mo | 71.14022
Mn Co Mo | 75.84465
Mn Co Mo | 70.20988
Mn Co Mo | 75.16572
Mn Co Mo | 77.05034
Mn Co Mo | 85.14667
Mn Co Mo | 77.9989
Mn Co Mo | 80.80827
Mn Co Mo | 80.57377
Mn Co Mo | 85.88023
Mn Co Mo | 71.28417
Mn Co Mo | 65.65994
Mn Co Mo | 73.87839
Mn Co Mo | 71.82348
Mn Co Mo | 73.01516
Mn Co Mo | 77.24413
Mn Co Mo | 82.51735
Mn Co Mo | 67.13676
Mn Co Mo | 75.17205
Mn Co Mo | 72.09122
Mn Co Mo | 76.66403
Mn Co Mo | 83.02839
Mn Co Mo | 74.19646
Mn Co Mo | 81.76814
Mn Co Mo | 78.09118
Mn Co Mo | 76.2487
Mn Co Mo | 78.01898
Mn Co Mo | 77.23034
Mn Co Mo | 82.01744
Mn Co Mo | 75.33062
Mn Co Mo | 65.77003
Mn Co Mo | 72.85438
Mn Co Mo | 77.79686
Mn Co Mo | 74.25116
Mn Co Mo | 81.40378
Mn Co Mo | 77.61842
Mn Co Mo | 69.23285
Mn Co Mo | 79.5086
Mn Co Mo | 71.19938
Mn Co Mo | 77.56797
Mn Co Mo | 70.03529
Mn Co Mo | 78.73982
Mn Co Mo | 72.79049
Mn Co Mo | 80.3262
Mn Co Mo | 77.83726
Mn Co Mo | 75.2634
Mn Co Mo | 77.92348
Mn Fe Ce | 88.24053
Mn Fe Ce | 92.04725
Mn Fe Ce | 85.03131
Mn Fe Ce | 89.74797
Mn Fe Ce | 83.36727
Mn Fe Ce | 82.35451
Mn Fe Ce | 88.34635
Mn Fe Ce | 91.82624
Mn Fe Ce | 82.06817
Mn Fe Ce | 82.54053
Mn Fe Ce | 83.49072
Mn Fe Ce | 82.63905
Mn Fe Ce | 84.23667
Mn Fe Ce | 87.88853
Mn Fe Ce | 80.55759
Mn Fe Ce | 82.38788
Mn Fe Ce | 89.30973
Mn Fe Ce | 82.00949
Mn Fe Ce | 87.06782
Mn Fe Ce | 84.38552
Mn Fe Ce | 86.21087
Mn Fe Ce | 82.98244
Mn Fe Ce | 80.15842
Mn Fe Ce | 81.10925
Mn Fe Ce | 86.72619
Mn Fe Ce | 84.90314
Mn Fe Ce | 86.57442
Mn Fe Ce | 78.39707
Mn Fe Ce | 85.8172
Mn Fe Ce | 82.69049
Mn Fe Ce | 87.9119
Mn Fe Ce | 88.99351
Mn Fe Ce | 89.4618
Mn Fe Ce | 89.48807
Mn Fe Ce | 84.64101
Mn Fe Ce | 88.42201
Mn Fe Ce | 88.24342
Mn Fe Ce | 85.37202
Mn Fe Ce | 87.08897
Mn Fe Ce | 86.67467
Mn Fe Ce | 87.58755
Mn Fe Ce | 87.25243
Mn Fe Ce | 81.06281
Mn Fe Ce | 87.56164
Mn Fe Ce | 81.80843
Mn Fe Ce | 80.44262
Mn Fe Ce | 77.49783
Mn Fe Ce | 81.69527
Mn Fe Ce | 83.23312
Mn Fe Ce | 79.2427
Mn Fe Ce | 89.16161
Mn Fe Ce | 80.06666
Mn Fe Ce | 84.49729
Mn Fe Ce | 80.8484
Mn Fe Ce | 90.15501
Mn Fe Ce | 87.54823
Mn Fe Ce | 84.88901
Mn Fe Ce | 87.72712
Mn Fe Ce | 81.35412
Mn Fe Ce | 82.05973
Mn Fe Ce | 83.25976
Mn Fe Ce | 74.71727
Mn Fe Ce | 93.70572
Mn Fe Ce | 81.11366
Mn Fe Ce | 91.60505
Mn Fe Ce | 86.37104
Mn Fe Ce | 87.56933
Mn Fe Ce | 83.80265
Mn Fe Ce | 83.76957
Mn Fe Ce | 84.20752
Mn Fe Ce | 78.61797
Mn Fe Ce | 83.81364
Mn Fe Ce | 81.14313
Mn Fe Ce | 82.38005
Mn Fe Ce | 90.32395
Mn Fe Ce | 80.89566
Mn Fe Ce | 86.3392
Mn Fe Ce | 85.56222
Mn Fe Ce | 84.8458
Mn Fe Ce | 85.87644
Mn Fe Ce | 84.11265
Mn Fe Ce | 89.26524
Mn Fe Ce | 83.47299
Mn Fe Ce | 78.87698
Mn Fe Ce | 85.82393
Mn Fe Ce | 80.94647
Mn Fe Ce | 90.49324
Mn Fe Ce | 85.55746
Mn Fe Ce | 88.49315
Mn Fe Ce | 90.73563
Mn Fe Ce | 89.02054
Mn Fe Ce | 85.63977
Mn Fe Ce | 87.39703
Mn Fe Ce | 90.66155
Mn Fe Ce | 79.18513
Mn Fe Ce | 84.06524
Mn Fe Ce | 84.56028
Mn Fe Ce | 83.11531
Mn Fe Ce | 85.25138
Mn Fe Ce | 85.06486
Mn Fe Co | 79.69405
Mn Fe Co | 79.88759
Mn Fe Co | 60.88618
Mn Fe Co | 75.20932
Mn Fe Co | 75.41803
Mn Fe Co | 85.05283
Mn Fe Co | 95.05185
Mn Fe Co | 87.97163
Mn Fe Co | 80.35738
Mn Fe Co | 79.01539
Mn Fe Co | 86.54114
Mn Fe Co | 76.81368
Mn Fe Co | 69.28637
Mn Fe Co | 79.3354
Mn Fe Co | 86.22935
Mn Fe Co | 85.62265
Mn Fe Co | 92.12707
Mn Fe Co | 83.95796
Mn Fe Co | 94.81766
Mn Fe Co | 80.15672
Mn Fe Co | 76.08349
Mn Fe Co | 81.74628
Mn Fe Co | 79.53133
Mn Fe Co | 80.35357
Mn Fe Co | 71.66071
Mn Fe Co | 88.23949
Mn Fe Co | 85.21985
Mn Fe Co | 82.09182
Mn Fe Co | 84.83994
Mn Fe Co | 76.19901
Mn Fe Co | 75.38958
Mn Fe Co | 83.15936
Mn Fe Co | 93.49194
Mn Fe Co | 81.53362
Mn Fe Co | 87.81021
Mn Fe Co | 81.89912
Mn Fe Co | 82.00479
Mn Fe Co | 82.45009
Mn Fe Co | 77.82365
Mn Fe Co | 88.697
Mn Fe Co | 65.76782
Mn Fe Co | 90.81974
Mn Fe Co | 74.2149
Mn Fe Co | 77.81817
Mn Fe Co | 73.76535
Mn Fe Co | 81.46702
Mn Fe Co | 80.71279
Mn Fe Co | 90.40045
Mn Fe Co | 70.68987
Mn Fe Co | 78.99655
Mn Fe Co | 79.73923
Mn Fe Co | 84.54405
Mn Fe Co | 81.13064
Mn Fe Co | 90.07024
Mn Fe Co | 96.10655
Mn Fe Co | 73.34609
Mn Fe Co | 65.03162
Mn Fe Co | 85.9979
Mn Fe Co | 82.15208
Mn Fe Co | 71.30122
Mn Fe Co | 87.21125
Mn Fe Co | 72.5667
Mn Fe Co | 75.45495
Mn Fe Co | 88.50101
Mn Fe Co | 85.81942
Mn Fe Co | 91.96859
Mn Fe Co | 82.53083
Mn Fe Co | 82.06518
Mn Fe Co | 86.5807
Mn Fe Co | 79.72965
Mn Fe Co | 84.92737
Mn Fe Co | 78.05126
Mn Fe Co | 78.04905
Mn Fe Co | 75.35826
Mn Fe Co | 80.10158
Mn Fe Co | 80.49154
Mn Fe Co | 89.13677
Mn Fe Co | 77.81186
Mn Fe Co | 80.59385
Mn Fe Co | 83.49555
Mn Fe Co | 77.79638
Mn Fe Co | 81.019
Mn Fe Co | 90.90654
Mn Fe Co | 84.59746
Mn Fe Co | 86.79598
Mn Fe Co | 67.99461
Mn Fe Co | 85.88331
Mn Fe Co | 85.0941
Mn Fe Co | 86.02717
Mn Fe Co | 89.54891
Mn Fe Co | 90.9246
Mn Fe Co | 93.57236
Mn Fe Co | 83.63577
Mn Fe Co | 79.97865
Mn Fe Co | 76.24503
Mn Fe Co | 86.92619
Mn Fe Co | 74.54964
Mn Fe Co | 91.77376
Mn Fe Co | 80.64149
Mn Fe Co | 88.23103
Mn Fe Co | 81.43754
Mn Fe Co | 80.38657
Mn Fe Co | 86.51206
Mn Fe Co | 90.24245
Mn Fe Co | 75.04121
Mn Fe Co | 86.01095
Mn Fe Co | 70.1894
Mn Fe Co | 75.11405
Mn Fe Co | 79.10796
Mn Fe Co | 88.06357
Mn Fe Co | 81.42187
Mn Fe Co | 83.6677
Mn Fe Co | 77.91296
Mn Fe Co | 94.02462
Mn Fe Co | 87.18866
Mn Fe Co | 86.16893
Mn Fe Co | 83.53415
Mn Fe Co | 79.7726
Mn Fe Co | 82.40135
Mn Fe Co | 77.63514
Mn Fe Co | 79.5496
Mn Fe Co | 70.19016
Mn Fe Co | 81.72618
Mn Fe Co | 75.51176
Mn Fe Co | 88.42472
Mn Fe Co | 89.28142
Mn Fe Co | 75.56116
Mn Fe Co | 91.93173
Mn Fe Co | 80.23522
Mn Fe Co | 83.58735
Mn Fe Mo | 77.81193
Mn Fe Mo | 74.73391
Mn Fe Mo | 77.78256
Mn Fe Mo | 78.82657
Mn Fe Mo | 79.6257
Mn Fe Mo | 72.30796
Mn Fe Mo | 85.27679
Mn Fe Mo | 85.68988
Mn Fe Mo | 79.01996
Mn Fe Mo | 73.55638
Mn Fe Mo | 76.50257
Mn Fe Mo | 80.05273
Mn Fe Mo | 84.3684
Mn Fe Mo | 83.89671
Mn Fe Mo | 86.47792
Mn Fe Mo | 88.74403
Mn Fe Mo | 77.28196
Mn Fe Mo | 77.4575
Mn Fe Mo | 71.94817
Mn Fe Mo | 78.353
Mn Fe Mo | 74.22808
Mn Fe Mo | 77.13561
Mn Fe Mo | 73.34878
Mn Fe Mo | 70.56601
Mn Fe Mo | 78.27946
Mn Fe Mo | 80.02554
Mn Fe Mo | 79.05598
Mn Fe Mo | 81.87186
Mn Fe Mo | 73.27325
Mn Fe Mo | 82.21128
Mn Fe Mo | 76.78611
Mn Fe Mo | 77.27579
Mn Fe Mo | 72.38198
Mn Fe Mo | 81.5247
Mn Fe Mo | 77.14974
Mn Fe Mo | 80.65123
Mn Fe Mo | 82.98465
Mn Fe Mo | 71.6971
Mn Fe Mo | 82.00825
Mn Fe Mo | 68.91841
Mn Fe Mo | 74.13888
Mn Fe Mo | 82.12158
Mn Fe Mo | 82.07788
Mn Fe Mo | 73.55161
Mn Fe Mo | 73.38194
Mn Fe Mo | 72.76255
Mn Fe Mo | 72.94075
Mn Fe Mo | 76.83465
Mn Fe Mo | 79.23334
Mn Fe Mo | 81.34351
Mn Fe Mo | 75.55993
Mn Fe Mo | 82.3935
Mn Fe Mo | 70.88534
Mn Fe Mo | 87.07246
Mn Fe Mo | 84.37249
Mn Fe Mo | 76.91398
Mn Fe Mo | 71.80753
Mn Fe Mo | 79.55067
Mn Fe Mo | 77.50814
Mn Fe Mo | 71.71055
Mn Fe Mo | 77.78351
Mn Fe Mo | 85.98151
Mn Fe Mo | 71.15717
Mn Fe Mo | 82.45301
Mn Fe Mo | 82.5891
Mn Fe Mo | 81.89189
Mn Fe Mo | 80.91259
Mn Fe Mo | 83.68929
Mn Fe Mo | 69.93493
Mn Fe Mo | 74.69396
Mn Fe Mo | 68.30034
Mn Fe Mo | 69.40938
Mn Fe Mo | 82.76062
Mn Fe Mo | 88.24292
Mn Fe Mo | 71.55879
Mn Fe Mo | 82.95684
Mn Fe Mo | 78.09785
Mn Fe Mo | 65.44114
Mn Fe Mo | 79.90472
Mn Fe Mo | 86.37182
Mn Fe Mo | 74.73609
Mn Fe Mo | 81.31075
Mn Fe Mo | 84.65078
Mn Fe Mo | 80.20262
Mn Fe Mo | 87.59792
Mn Fe Mo | 75.09909
Mn Fe Mo | 83.68157
Mn Fe Mo | 81.21482
Mn Fe Mo | 78.6102
Mn Fe Mo | 76.92776
Mn Fe Mo | 82.32419
Mn Fe Mo | 78.36263
Mn Fe Mo | 80.51842
Mn Fe Mo | 72.3026
Mn Fe Mo | 67.74133
Mn Fe Mo | 86.6445
Mn Fe Mo | 69.44709
Mn Fe Mo | 73.56457
Mn Fe Mo | 69.53426
Mn Fe Mo | 85.75855
Mn Fe Mo | 76.26661
Mn Fe Mo | 84.38963
Mn Fe Mo | 73.28735
Mn Fe Mo | 89.20578
Mn Fe Mo | 92.51101
Mn Fe Mo | 73.61554
Mn Fe Mo | 76.03844
Mn Fe Mo | 75.6315
Mn Fe Mo | 80.15986
Mn Fe Mo | 74.79372